## Planilha1
Atex 800 TUBEX | Altura da Fôrma | Espessura da Lâmina | Altura Total | Largura da Nervura |  |  | Área da Seção | Distância do C. G à |  |  | Volume do Vazio |  | Peso Próprio | Volume de Concreto
|  |  |  | Inferior | Superior | Média |  | Face | Face | Inércia
[8 empty] | Superior | Inferior
| cm | cm | cm | cm | cm | cm | cm² | cm | cm | cm4 | m³ | m³ / m² | KN/m² | m³ / m²
| 40 (Sem Tubex) | 5 | 45 | 12.5 | 25.8 | 19.2 | 1166.4 | 15.76 | 29.24 | 205963 |  |  | 5.475 | 0.219
|  | 7.5 | 47.5 |  |  |  | 1366.4 | 15.77 | 31.73 | 255473 | 0.148 | 0.23125 | 6.1 | 0.244
|  | 10 | 50 |  |  |  | 1566.4 | 16.09 | 33.91 | 306124 |  |  | 6.725 | 0.269
| 40 (2 Tubex) | 5 | 45 | 12.5 | 25.8 | 19.2 | 726 | 12.1 | 32.9 | 162397 | 0.156 | 0.243 | 5.18 | 0.207
|  | 7.5 | 47.5 |  |  |  | 926 | 11.7 | 35.8 | 190396 |  |  | 5.8 | 0.232
|  | 10 | 50 |  |  |  | 1126 | 11.9 | 38.1 | 218120 |  |  | 6.43 | 0.257
| 40 (4 Tubex) | 5 | 45 | 12.5 | 25.8 | 19.2 | 726 | 12.1 | 32.9 | 162397 | 0.163 | 0.255 | 4.88 | 0.195
|  | 7.5 | 47.5 |  |  |  | 926 | 11.7 | 35.8 | 190396 |  |  | 5.5 | 0.22
|  | 10 | 50 |  |  |  | 1126 | 11.9 | 38.1 | 218120 |  |  | 6.13 | 0.245
| d1 | ds | D | bi | bs | br | A | rs | ri | I | v/v |  | Concreto 25 kN/m³